## S355
Sm | Tm | Sa | Ta | Nexp | crack | Legend
0 | 0 | 426.5027 | 0 | 77730 | 1 | Applied stress tenor components
0 | 0 | 484.3353 | 0 | 28045 | 1 | Sm - mean axial stress | bending
0 | 0 | 504.7139 | 0 | 20595 | 1 | Tm - mean shear stress | torsion
0 | 0 | 557.9809 | 0 | 8115 | 1 | Sa - amplitude of axial stress | bending
0 | 0 | 342.2629 | 0 | 1252208 | 1 | Ta - amplitude of shear stress | torsion
0 | 0 | 379.1205 | 0 | 243816 | 1 | Nexp - number of cycles to failure
0 | 0 | 403.0528 | 0 | 144264 | 1
0 | 0 | 368.9314 | 0 | 396987 | 1
0 | 0 | 390.98 | 0 | 198992 | 1
0 | 0 | 335.181 | 0 | 1528487 | 1
0 | 0 | 335.4731 | 0 | 1444998 | 1
0 | 0 | 410.6625 | 0 | 117275 | 1
0 | 0 | 474.0634 | 0 | 51430 | 1
0 | 0 | 365.8837 | 0 | 376815 | 1
0 | 0 | 390.271 | 0 | 192920 | 1
0 | 0 | 468.7646 | 0 | 52000 | 1
0 | 0 | 498.4479 | 0 | 23780 | 1
0 | 0 | 474.5495 | 0 | 66200 | 1
0 | 0 | 483.4335 | 0 | 19955 | 1
0 | 0 | 507.2047 | 0 | 17012 | 1
0 | 0 | 489.6265 | 0 | 25912.8 | 1
0 | 0 | 399.8962 | 0 | 113900 | 1
0 | 0 | 344.917 | 0 | 406800 | 1
0 | 0 | 556.4657 | 0 | 10035 | 1
0 | 0 | 0 | 279.0021 | 8536 | 1
0 | 0 | 0 | 232.0341 | 194605 | 1
0 | 0 | 0 | 245.7824 | 95630 | 1
0 | 0 | 0 | 289.6258 | 12975 | 1
0 | 0 | 0 | 240.8304 | 140675 | 1
0 | 0 | 0 | 285.0615 | 15500 | 1
0 | 0 | 0 | 224.8051 | 1007493 | 1
0 | 0 | 0 | 222.5239 | 863489 | 1
0 | 0 | 0 | 219.4436 | 1588997 | 1
0 | 0 | 0 | 237.6346 | 397990 | 1
0 | 0 | 0 | 232.8535 | 311488 | 1
0 | 0 | 0 | 229.2663 | 399999 | 1
0 | 0 | 0 | 244.9207 | 301499 | 1
0 | 0 | 0 | 243.8106 | 163493 | 1
0 | 0 | 0 | 245.4989 | 217989 | 1
0 | 0 | 0 | 246.4583 | 223989 | 1
0 | 0 | 0 | 256.7186 | 143488 | 1
0 | 0 | 0 | 251.281 | 91496 | 1
0 | 0 | 0 | 257.7516 | 109989 | 1
0 | 0 | 0 | 263.6015 | 57890 | 1
0 | 0 | 0 | 264.9631 | 29499 | 1
0 | 0 | 0 | 241.9156 | 197190 | 1
0 | 0 | 0 | 250.4723 | 211900 | 1
0 | 0 | 0 | 269.3636 | 17760 | 1
0 | 0 | 0 | 230.5373 | 547680 | 1
0 | 0 | 0 | 231.2639 | 179000 | 1
0 | 0 | 303.3334 | 151.6673 | 364395 | 1
0 | 0 | 310.8845 | 155.4428 | 165191 | 1
0 | 0 | 318.5536 | 159.2774 | 197098 | 1
0 | 0 | 296.3411 | 148.1711 | 497892 | 1
0 | 0 | 321.1086 | 160.5549 | 169996 | 1
0 | 0 | 269.391 | 134.696 | 1842994 | 1
0 | 0 | 277.6392 | 138.8201 | 1001695 | 1
0 | 0 | 278.4011 | 139.201 | 1040895 | 1
0 | 0 | 314.9456 | 157.4734 | 169494 | 1
0 | 0 | 302.7594 | 151.3802 | 519697 | 1
0 | 0 | 288.4231 | 144.2121 | 341298 | 1
0 | 0 | 281.061 | 140.531 | 439099 | 1
0 | 0 | 284.8729 | 142.437 | 597091 | 1
0 | 0 | 287.4158 | 143.7084 | 789795 | 1
0 | 0 | 284.8683 | 142.4347 | 600692 | 1
0 | 0 | 282.7213 | 146.3838 | 697000 | 1
0 | 0 | 328.6839 | 164.3425 | 106099 | 1
0 | 0 | 352.2516 | 176.1265 | 94397 | 1
0 | 0 | 360.5147 | 180.258 | 63795 | 1
0 | 0 | 401.1905 | 200.596 | 14904 | 1
0 | 0 | 215.1763 | 217.6895 | 214493 | 1
0 | 0 | 218.5774 | 221.1303 | 121396 | 1
0 | 0 | 186.0197 | 188.1924 | 1003798 | 1
0 | 0 | 177.8634 | 179.9408 | 2276598 | 1
0 | 0 | 234.6808 | 237.4218 | 57989 | 1
0 | 0 | 235.816 | 238.5702 | 60592 | 1
0 | 0 | 193.2067 | 195.4633 | 339795 | 1
0 | 0 | 191.5301 | 193.7671 | 681998 | 1
0 | 0 | 194.0814 | 196.3483 | 942588 | 1
0 | 0 | 196.3519 | 198.6452 | 516995 | 1
0 | 0 | 185.5368 | 187.7038 | 1287997 | 1
0 | 0 | 177.9103 | 179.9883 | 1111792 | 1
123 | 0 | 369 | 0 | 242798 | 1
124 | 0 | 372 | 0 | 311898 | 1
136.3333 | 0 | 409 | 0 | 122893 | 1
133 | 0 | 399 | 0 | 99995 | 1
111 | 0 | 333 | 0 | 1801499 | 1
114 | 0 | 342 | 0 | 1542186 | 1
117.6667 | 0 | 353 | 0 | 866891 | 1
118 | 0 | 354 | 0 | 626788 | 1
353 | 0 | 353 | 0 | 79693 | 1
356 | 0 | 356 | 0 | 84397 | 1
358 | 0 | 358 | 0 | 72058 | 1
335 | 0 | 335 | 0 | 128400 | 1
332 | 0 | 332 | 0 | 143087 | 1
313 | 0 | 313 | 0 | 316499 | 1
316 | 0 | 316 | 0 | 156590 | 1
300 | 0 | 300 | 0 | 1587403 | 1
294 | 0 | 294 | 0 | 2235000 | 1
299 | 0 | 299 | 0 | 1601000 | 1
0 | 76.66667 | 0 | 230 | 99000 | 1
0 | 68.33333 | 0 | 205 | 1422090 | 1
0 | 69 | 0 | 207 | 757790 | 1
0 | 72.66667 | 0 | 218 | 564086 | 1
0 | 75.33333 | 0 | 226 | 202991 | 1
0 | 67 | 0 | 201 | 996086 | 1
0 | 67.66667 | 0 | 203 | 1685203 | 1
91 | 45.33333 | 273 | 136 | 765871 | 1
94.33333 | 47 | 283 | 141 | 523793 | 1
87.66667 | 43.66667 | 263 | 131 | 1270000 | 1
101 | 50.33333 | 303 | 151 | 96505 | 1
101 | 50.66667 | 303 | 152 | 68100 | 1
87.33333 | 43.66667 | 262 | 131 | 2599907 | 1
93.33333 | 46.66667 | 280 | 140 | 335509 | 1
97 | 48.66667 | 291 | 146 | 302520 | 1
100 | 50 | 300 | 150 | 242823 | 1
224 | 112 | 224 | 112 | 721904 | 1
223 | 112 | 223 | 112 | 564573 | 1
238 | 119 | 238 | 119 | 371704 | 1
230 | 115 | 230 | 115 | 624804 | 1
231 | 115 | 231 | 115 | 600007 | 1
222 | 111 | 222 | 111 | 2043504 | 1
58.33333 | 59.66667 | 178 | 179 | 818518 | 1
56.33333 | 58 | 173 | 174 | 3105012 | 1
61 | 62.66667 | 187 | 188 | 192004 | 1
61.66667 | 63 | 188 | 189 | 207013 | 1
58 | 59.66667 | 178 | 179 | 965013 | 1
166 | 167 | 166 | 167 | 194006 | 1
161 | 162 | 161 | 162 | 397702 | 1
154 | 155 | 154 | 155 | 632115 | 1
148 | 150 | 148 | 150 | 1030312 | 1
149 | 150 | 149 | 150 | 444310 | 1
160 | 161 | 160 | 161 | 382914 | 1